## Our Approach
Target Chemical Policy: Textile Product Categories Approach for RSL, MRSL
Restricted Substances List (RSL) The primary focus for these types of chemicals are those that are carcinogenic, mutagenic, or cause reproductive issues when in contact with workers, guests or the communities. 1) Scope: All Owned Brand Products to Target for textile products. This includes the following products: Clothing (entire garment/textile product including trims), Non-clothing (furniture, bedding, footwear, umbrellas, etc.) fabric only. 2) RSL Test Matrix (Chemical names, CAS#s, Limits, Test Methods): The table in the appendix, outlines the restricted chemicals, their limits as well as the required test methods. In order to be in compliance with Target’s RSL requirements, restricted substances must not exceed the RSL limits. Target will continue to update the RSL on an ongoing basis. 3) Effective date: i) Apparel: PFOA/PFOS – August 2018 ii) All items - Phthalates, Heavy Metals: Product manufactured on or after January 1, 2020 - Long Chain Perfluorinated Alkyl Compounds: Product Imported on after September 25, 2020 4) Failure to comply with RSL: If we identify an issue after the effective date, we will remove the product from sales channels.
Manufactured Restricted Substances List (MRSL) As part of our commitment towards better chemical management, we joined Zero Discharge of Hazardous Chemicals (ZDHC) in 2018. In doing so, we have adopted ZDHC MRSL, a textile industry standard to prohibit unwanted chemicals being used in the manufacturing of our products.
1) Scope: Our MRSL applies to owned brand apparel and accessories fabric facilities dyeing/finishing forward.
2) The ZDHC MRSL
3) Effective Date: As of 2018, Target adopted the ZDHC MRSL. It is expected that our suppliers comply with these requirements

## Appendix Tables
Appendix
Table 1: RSL - Pthalates
Phthalate | CAS# | Proposed Limits | Test Method
Total Limit - Each (PPM)* *Note: The sum total of all pthalates cannot exceed 1,000 ppm
Diisopentyl phthalate (DIPP) | 605-50-5 | 500 | For CPSIA Regulated Products: CPSC-CH-C1001-09.4 For Non-CPSIA Regulated Products: CPSC-CH-C-1001-09.4 or ISO 14389 (GS-MS)
N-pentyl-isopentylphthalate | 776297-69-9 | 500 | For CPSIA Regulated Products: CPSC-CH-C1001-09.4 For Non-CPSIA Regulated Products: CPSC-CH-C-1001-09.4 or ISO 14389 (GS-MS)
Di(ethylhexyl) phthalate (DEHP) | 117-81-7 | 500 | For CPSIA Regulated Products: CPSC-CH-C1001-09.4 For Non-CPSIA Regulated Products: CPSC-CH-C-1001-09.4 or ISO 14389 (GS-MS)
Bis(2-methoxyethyl) phthalate (DMEP) | 117-82-8 | 500 | For CPSIA Regulated Products: CPSC-CH-C1001-09.4 For Non-CPSIA Regulated Products: CPSC-CH-C-1001-09.4 or ISO 14389 (GS-MS)
Di-n-octyl phthalate (DNOP) | 117-84-0 | 500 | For CPSIA Regulated Products: CPSC-CH-C1001-09.4 For Non-CPSIA Regulated Products: CPSC-CH-C-1001-09.4 or ISO 14389 (GS-MS)
Di-iso-decyl phthalate (DIDP) | 26761-40-0 | 500 | For CPSIA Regulated Products: CPSC-CH-C1001-09.4 For Non-CPSIA Regulated Products: CPSC-CH-C-1001-09.4 or ISO 14389 (GS-MS)
Di-isononyl phthalate (DINP) | 28553-12-0 | 500 | For CPSIA Regulated Products: CPSC-CH-C1001-09.4 For Non-CPSIA Regulated Products: CPSC-CH-C-1001-09.4 or ISO 14389 (GS-MS)
Di-n-hexyl phthalate (DnHP) | 84-75-3 | 500 | For CPSIA Regulated Products: CPSC-CH-C1001-09.4 For Non-CPSIA Regulated Products: CPSC-CH-C-1001-09.4 or ISO 14389 (GS-MS)
Dibutyl phthalate (DBP) | 84-74-2 | 500 | For CPSIA Regulated Products: CPSC-CH-C1001-09.4 For Non-CPSIA Regulated Products: CPSC-CH-C-1001-09.4 or ISO 14389 (GS-MS)
Butyl benzyl phthalate (BBP) | 85-68-7 | 500 | For CPSIA Regulated Products: CPSC-CH-C1001-09.4 For Non-CPSIA Regulated Products: CPSC-CH-C-1001-09.4 or ISO 14389 (GS-MS)
Dinonyl phthalate (DNP) | 84-76-4 | 500 | For CPSIA Regulated Products: CPSC-CH-C1001-09.4 For Non-CPSIA Regulated Products: CPSC-CH-C-1001-09.4 or ISO 14389 (GS-MS)
Diethyl phthalate (DEP) | 84-66-2 | 500 | For CPSIA Regulated Products: CPSC-CH-C1001-09.4 For Non-CPSIA Regulated Products: CPSC-CH-C-1001-09.4 or ISO 14389 (GS-MS)
Di-n-propyl phthalate (DPRP) | 131-16-8 | 500 | For CPSIA Regulated Products: CPSC-CH-C1001-09.4 For Non-CPSIA Regulated Products: CPSC-CH-C-1001-09.4 or ISO 14389 (GS-MS)
Di-isobutyl phthalate (DIBP) | 84-69-5 | 500 | For CPSIA Regulated Products: CPSC-CH-C1001-09.4 For Non-CPSIA Regulated Products: CPSC-CH-C-1001-09.4 or ISO 14389 (GS-MS)
Di-cyclohexyl phthalate (DCHP) | 84-61-7 | 500 | For CPSIA Regulated Products: CPSC-CH-C1001-09.4 For Non-CPSIA Regulated Products: CPSC-CH-C-1001-09.4 or ISO 14389 (GS-MS)
Di-iso-octyl phthalate (DIOP) | 27554-26-3 | 500 | For CPSIA Regulated Products: CPSC-CH-C1001-09.4 For Non-CPSIA Regulated Products: CPSC-CH-C-1001-09.4 or ISO 14389 (GS-MS)
1,2-benzenedicarboxylic acid, di-C7-11-branched and linearalkyl esters (DHNUP) | 68515-42-4 | 500 | For CPSIA Regulated Products: CPSC-CH-C1001-09.4 For Non-CPSIA Regulated Products: CPSC-CH-C-1001-09.4 or ISO 14389 (GS-MS)
1,2-benzenedicarboxylic acid,di-C6-8-branched alkyl esters,C7-rich (DIHP) | 71888-89-6 | 500 | For CPSIA Regulated Products: CPSC-CH-C1001-09.4 For Non-CPSIA Regulated Products: CPSC-CH-C-1001-09.4 or ISO 14389 (GS-MS)
Table 2: RSL - Heavy Metals
Metal | CAS# | Limits |  | Test Method (Extractable) | Test Method (Total)
|  | Extractable (ppm) | total (ppm)
Antimony | 7440-36-0 | 30 | NA | For CPSIA Regulated Products and Children's Products: Must be tested to ASTM F963. All Others: EN-16711-2 or ASTM F963 | NA
Arsenic | 7440-38-2 | 0.2 | 100 | For CPSIA Regulated Products and Children's Products: Must be tested to ASTM F963. All Others: EN-16711-2 or ASTM F963 | Microwave digestion with H2O2/HNO3 Measurement: EN ISO 17294-2:2014 (ICP-MS) OR CPSC-CH-E1001-08.3
Barium | 7440-39-3 | 1000 | NA | For CPSIA Regulated Products and Children's Products: Must be tested to ASTM F963. All Others: EN-16711-2 or ASTM F963 | NA
Cadmium | 7440-43-9 | 0.1 | 40 | For CPSIA Regulated Products and Children's Products: Must be tested to ASTM F963. All Others: EN-16711-2 or ASTM F963 | Microwave digestion with H2O2/HNO3 Measurement: EN ISO 17294-2:2014 (ICP-MS) OR CPSC-CH-E1001-08.3
Chromium (Cr) | 7440-47-3 | Babies and children under 3 yrs. old: 2 ppm. All Others: 200ppm | NA | For CPSIA Regulated Products and Children's Products: Must be tested to ASTM F963. All Others: EN-16711-2 or ASTM F963 | NA
Chromium VI | 18540-29-9 | Knitted textiles for babies: 0.5 ppm Leather: 3 ppm | NA | Non Leather: EN-16711-2 or ASTM F963 Natural Leather, Coated Natural Leather, Bonded Natural Leather: EN17075-1:2015 | NA
Cobalt | 7440-48-4 | 1 | NA | EN-16711-2 or ASTM F963 | NA
Copper | 7440-50-8 | 25 | NA | EN-16711-2 or ASTM F963 | NA
Lead | 7439-92-1 | Adults and children: 1 ppm Babies and children under 3 yrs. old: 0.2 ppm | 90 | For CPSIA Regulated Products and Children's Products: Must be tested to ASTM F963. All Others: EN-16711-2 or ASTM F963 | For CPSIA Regulated Products and Childrens Products:, CPSC-CH-E1001-08.3, CPSC-CH-E1002-08.3,CPSC-CH-E1003-09.1 All Others: Microwave digestion with H2O2/HNO3 Measurement: EN ISO 17294-2:2014 (ICP-MS) OR CPSC-CH-E1001-08.3, CPSC-CH-E1002-08.3,CPSC-CH-E1003-09.1
Mercury | 7439-97-6 | 0.02 | 0.5 | For CPSIA Regulated Products and Children's Products: Must be tested to ASTM F963. All Others: EN-16711-2 or ASTM F963 | Microwave digestion with H2O2/HNO3 Measurement: EN ISO 17294-2:2014 (ICP-MS) OR CPSC-CH-E1001-08.3
Nickel | 7440-02-0 | 1 ppm, Metal parts Release 0.5 ug/cm2/week | NA | Extractable: EN-16711-2 or ASTM F963 Metal Parts Release: EN 1811 | NA
Selenium | 7782-49-2 | 500 | NA | For CPSIA Regulated Products and Children's Products: Must be tested to ASTM F963. All Others: EN-16711-2 or ASTM F963 | NA
Table 3: RSL - Long Chain Perfluorinated Alkyl Carboxylates
Chemical Name | CAS # | Limit Value (PPM)
Perfluorooctyl iodide | 507-63-1 | Not Intentionally Added
Tetrahydroperfluoro-1-decanol | 678-39-7 | Not Intentionally Added
Perfluoro-1-dodecanol | 865-86-1 | Not Intentionally Added
Perfluorodecyl iodide | 2043-53-0 | Not Intentionally Added
1,1,2,2-Tetrahydroperfluorododecyl iodide | 2043-54-1 | Not Intentionally Added
Perfluorodecylethyl acrylate | 17741-60-5 | Not Intentionally Added
1,1,2,2-Tetrahydroperfluorodecyl acrylate | 27905-45-9 | Not Intentionally Added
1,1,1,2,2,3,3,4,4,5,5,6,6,7,7,8,8,9,9,10,10,11,11,12,12-Pentacosafluoro-14-iodotetradecane | 30046-31-2 | Not Intentionally Added
3,3,4,4,5,5,6,6,7,7,8,8,9,9,10,10,11,11,12,12,13,13,14,14,14-Pentacosafluorotetradecan-1-ol | 39239-77-5 | Not Intentionally Added
3,3,4,4,5,5,6,6,7,7,8,8,9,9,10,10,11,11,12,12,13,13,14,14,15,15,16,16,16-Nonacosafluorohexadecan-1-ol | 60699-51-6 | Not Intentionally Added
1,1,1,2,2,3,3,4,4,5,5,6,6,7,7,8,8,9,9,10,10,11,11,12,12,13,13,14,14-Nonacosafluoro-16-iodohexadecane | 65510-55-6 | Not Intentionally Added
Sodium;2-methylpropane-1-sulfonate | 68187-47-3 | Not Intentionally Added
1,1,2,2-Tetrahydroperfluoroalkyl (C8-C14) alcohol | 68391-08-2 | Not Intentionally Added
Thiols, C8-20, gamma-omega-perfluoro, telomers with acrylamide | 70969-47-0 | Not Intentionally Added
Silicic acid (H 4 SiO 4), sodium salt (1:2), reaction products with chlorotrimethylsilane and 3,3,4,4,5,5,6,6,7,7,8,8,9,9,10,10,10-heptadecafluoro-1-decanol | 125476-71-3 | Not Intentionally Added
Thiols, C4-20, gamma-omega-perfluoro, telomers with acrylamide and acrylic acid, sodium salts) | 1078712-88-5 | Not Intentionally Added
1-Propanaminium, 3-amino-N-(carboxymethyl)-N,N-dimethyl-, N-(2-((gamma-omega-perfluoro-C4-20-alkyl)thio)acetyl) derivs., inner salts | 1078715-61-3 | Not Intentionally Added
Polyfluoroalkyl betaine | Provisional & Confidential - EPA Accession No. 71217 | Not Intentionally Added
Modified fluoroalkyl urethane | Provisional & Confidential - EPA Accession No. 89419 | Not Intentionally Added
Perfluorinated polyamine | Provisional & Confidential - EPA Accession No. 274147 | Not Intentionally Added
PFOA Salts including: |  | Not Intentionally Added
Pentadecafluorooctanoyl fluoride | 335-66-0 | Not Intentionally Added
Silver perfluorooctanoate | 335-93-3 | Not Intentionally Added
Sodium perfluorooctanoate | 335-95-5 | Not Intentionally Added
Potassium perfluorooctanoate | 2395-00-8 | Not Intentionally Added
Ammonium perfluorooctanoate | 3825-26-1 | Not Intentionally Added
Table 3: RSL - PFOA/PFOS
Chemical Name | CAS# | Test Limits | Test Method
PFOA | 335-67-1 | 1ug/m2 | For Footwear Products: Conduct EN 14582, if this fails, then do CEN/TS 15968 All Others: CEN/TS 15968 only
PFOS | 1763-23-1 | 1ug/m2 | For Footwear Products: Conduct EN 14582, if this fails, then do CEN/TS 15968 All Others: CEN/TS 15968 only